## Graph Data
Free water-cement ratio | Curve 1 (N/mm²) | Curve 2 (N/mm²) | Curve 3 (N/mm²)
0.25 | 60 | 66 | 74
0.275 | 55 | 61 | 69.5
0.3 | 50 | 56.5 | 65
0.325 | 46 | 52 | 61
0.35 | 43 | 48 | 57
0.375 | 39.5 | 44.5 | 53.5
0.4 | 36.5 | 41 | 50
0.425 | 33 | 38 | 46.5
0.45 | 30 | 35 | 43
0.475 | 27.5 | 32.5 | 40
0.5 | 25 | 30 | 37.5
0.525 | 23 | 27.5 | 35
0.55 | 21 | 25.5 | 32.5
0.575 | 19.5 | 23.5 | 30.5
0.6 | 18 | 21.8 | 28.5
0.625 | 16.5 | 20.2 | 26.5
0.65 | 15 | 19 | 25

## Interpolation Calculator
IS 10262:2019 Graph — Linear Interpolation Calculator
Enter w/c ratio (X) | 0.42
Curve | Interpolated strength (N/mm²)
Curve 1 | 33.7
Curve 2 | 38.6
Curve 3 | 47.2
Formula used:
Y = Y1 + (X − X1) × (Y2 − Y1) / (X2 − X1)
Change B3 to any w/c ratio from 0.25 to 0.65.
The result is calculated from the two surrounding graph points.
`

## Notes
Important
The graph values are approximate digitized readings from the uploaded image.
They should not be treated as exact tabulated IS-code values.