## Sheet1
Table 2 – Assumed Standard Deviation (Clause 4.2.1.3)
Grade of Concrete | Assumed Standard Deviation (N/mm²)
M10 | 3.5
M15
M20 | 4
M25
M30 | 5
M35
M40
M45
M50
M55
M60
M65 | 6
M70
M75
M80