## Sheet1
Table 4 – Water Content per Cubic Metre of Concrete For Nominal Maximum Size of Aggregate (Clause 5.3)
Nominal Maximum Size of Aggregate (mm) | Water Content (kg)
10 | 208
20 | 186
40 | 165
Note | 1 These quantities of mixing water are for use in computing cement/cementitious materials content for trial batches
2 On account of long distances over which concrete needs to be carried from batching plant/RMC plant, the conerete mix is generally designed for a higher slump initially than the slump required at the time of placing. The initial slump value shall depend on the distance of transport and loss of slump with time.