## Sheet1
Table 5 – Minimum Cement Content, Maximum W/C Ratio and Minimum Grade of Concrete for Different Exposure with Normal Weight Aggregates of 20 mm Nominal Maximum size (Clauses 6.1.2, 8.2.4.1 and 9.1.2)
Exposure | Plain: Min Cement Content kg/m³ | Plain: Max Free W/C Ratio | Plain: Min Grade of Concrete | Reinforced: Min Cement Content kg/m³ | Reinforced: Max Free W/C Ratio | Reinforced: Min Grade of Concrete
Mild | 220 | 0.6 | — | 300 | 0.55 | M20
Moderate | 240 | 0.6 | M15 | 300 | 0.5 | M25
Severe | 250 | 0.5 | M20 | 320 | 0.45 | M30
Very severe | 260 | 0.45 | M20 | 340 | 0.45 | M35
Extreme | 280 | 0.4 | M25 | 360 | 0.4 | M40
Notes
1 | Cement content prescribed in this table is imespective of the grades of cement and it is inclusive of additions mentioned in 5.2. The additions such as fly ash or ground granulated blast fumace slag may be taken into account in the concrete composition with respect to the cement content and water-cement ratio if the suitability is established and as long as the maximum amounts taken into account do not exceed the limit of pozzolona and slag specified in IS 1489 (Part I) and IS 455 rspectively.
2 | Minimum grade for plain concrete under mild exposure condition is not specified.